## Sheet1
Dualfoil (Menu Items) | Dualfoil (Variables Names) | Dualfoil legacy parameter values for 1C-rate | dualfoil | Dualfoil-Mpet comparison ("-->" direct match OR "~" indirect) | mpet | MPET parameters definition | MPET parameters name | Dan's parameter file
Anode material properties: | [5 empty] | Anode Particle Params
Choice of material--> | anode_material | carbon(petroleum coke) |  | anode_material --> muRfunc |  | Type of solid particle | type | diffn
Film resistance (ohm-m2) --> | anode_film_resistance | 0 | 0 | anode_film_resistance --> Rfilm | 0 | Discretization of solid (m) : used for non-homogenous particle type, when using phase seperating partcles must be less than characteristic interface width, lambda_b: | discretization | 50 e-8
Columbi capacity of negative material (mAh/g) --> | anode_capacity | 372.26 |  | anode_capacity ~ rho_s |  | Shape of particle: Sphere, cylinder or C3(ellipsoid particle) | shape | sphere
Capacitance (F/m2) | anode_capacitance | 0 |  |  |  | thickness of particle (m): diameter for sphere and cylinder, while a-axis thickness for C3 particles | thickness | 20 e-9
Density of insertion material (kg/m3) | anode_insertion_density | 1900
Density of current collector (kg/m3) | anode_collector_density | 8954 |  |  |  | Anode Material Parameters
[6 empty] | muRfunc: the chemical potential of the reduced state (the electron conducting phase, usually solid) as a function of filling fraction. | muRfunc | LiC6_coke_ss2
Anode Spatial Properties: | [5 empty] | Log pad : (option for muRfunc's containing log terms -- not solid solution). It extends the ideal solution into regions outside (0, 1) by a (very steep) linear extension instead of a singularity. (true or false) | logPad | FALSE
Thickness (m)--> | anode_thickness | 100.0 e-6 | 100. e-6 | anode_thickness --> L_a | 100 e-6 | Noise : add Langevin noise to the solid dynamics to simulate some random thermal fluctuations. For example, this can help trigger a spinodal decomposition but slows simulations. (true or false). | noise | FALSE
Thickness of current collector (m) | anode_collector_thickness | 10.0 e-6 |  |  |  | Magnitude of noise to be used if the above option is true. The standard deviation of normal noise added to the solid dynamics. | noise_prefac | 1 e-6
Initial stoichiometric parameter | anode_stoich_paramater | 0.5635 |  | anode_stoich_paramater --> cs0_a |  | Number of segments: over which noise is re-randomized | numnoise | 200
Radius of particles (m) | anode_particle_radius | 12.5 e-6 |  | anode_particle_radius --> mean_a |  | Regular solution parameter, (J/Li) | Omega_a | 1.8560 e-20
Volume fraction of electrolyte | anode_electrolyte_volfrac | 0.357 |  | anode_electrolyte_volfrac + anode_polymer_volfrac + anode_filler_volfrac + anode_gas_volfrac = poros_a |  | Secondary interaction term for 2-variable models | Omega_b | 5.761532 e-21
Volume fraction of polymer | anode_polymer_volfrac | 0.146 |  |  |  | Secondary interaction term for 2-variable models | Omega_c | 8.23076 e-20
Volume fraction of inert filler | anode_filler_volfrac | 0.026 |  |  |  | Gradient Penalty (J/m) | kappa | 5.0148 e-10
Volume fraction of gas | anode_gas_volfrac | 0 |  |  |  | stress coeffecient (Pa) | B | 0.1916 e9
[6 empty] | Vander Waals- like interaction energy for graphitee models | EvdW | 0
Anode transport properties: | [5 empty] | Total Li site density within the solid, (Li/m^3) : Even for 2-parameter models, this should be the full site density, but not that of an individual layer/lattice. | rho_s | 1.58981 e28
Solid diffusion coeffecient (m2/s) | anode_diff_coef | 3.9 e-14 |  | anode_diff_coef --> D |  | Dimensional diffusivity prefactor (m^2/s) : used if particle type=(diffn,diffn2,CHR,CHR2) | D | 5 e-13
allow diff coeffecient to vary? (y/n) | anode_vary_diff | no |  |  |  | Dimensionless diffusivity function : This is a function of solid filling fraction (y), such that Flux= -D*Dfunc(y)*grad(c) for solid solution materials, and Flux=-D*Dfunc(y)*grad(mu) for thermo-based transport models. | Dfunc | constant
Brugg of anode particles | exbrug1 | 0.5 | 0.5 | exbrug1 --> BruggExp_a | 0.5 | Surface wetting : Change in surface energy with respect to solid concentration, (J*m/Li), (used for particle type=(CHR,CHR2)) | dgammadc | 0 e-30
shape factor of anode partcles | shape1 | 3 |  |  |  | ACR dimensionless surface wetting: (used with LiFePO4, particle type=ACR) | cwet | 0.98
conductivity of matrix (S/m) | anode_matrix_conductivity | 100
Rate constant for bulk reaction (m2/s) | anode_bulk_rate | 1.38 e-5 |  | anode_bulk_rate ~ k0 |  | Anode Reaction Paramaters
rate constant for side reaction 1(m2/s) | anode_rate_side1 | 0 |  |  |  | Reaction type: (BV,BV_gmod01,BV_raw, BV_mod01,BV_mod02,Marcus,MHC) BV_mod02 :as in fuller,doyle newman 1994 anode | rxnType | BV_mod02
rate constant for side reaction 2(m2/s) | anode_rate_side2 | 0 |  |  |  | Exchange current density, (A/m^2) : Note, for Marcus, this is k0 * exp(-(lambda/kTref)/4) | k0 | 8.3038
rate constant for side reaction 3(m2/s) | anode_rate_side3 | 0 |  |  |  | Charge transfer coefficient (only used for BV) | alpha | 0.5
[6 empty] | Reorganizational energy, (J/Li) (used for Marcus and MHC) | lambda | 6.26 e-20
Seperator physical properties: | [5 empty] | Film resistance , (Ohm.m^2) | Rfilm | 0 e-0
Choice of material | sep_material | LiPF6 in EC/DMC and p(VdF-HFP) (Bellcore) |  | sep_material --> elyteModelType & SMset
Thickness (m) | sep_thickness | 52.0 e-6 | 52 e-6 | sep_thickness --> L_s | 52 e-6 | Cathode Particle Params
Density of inert seperator material (kg/m3) | sep_density | 1200 |  |  |  | Type of solid particle | type | diffn
Bruggeman exponent | exbrug2 | 4.5 | 4.5 | exbrug2 --> BruggExp_s | 0.5 | Discretization of solid (m) : used for non-homogenous particle type, when using phase seperating partcles must be less than characteristic interface width, lambda_b: | discretization | 5 e-8
Volume fraction of electrolyte | sep_electrolyte_volfrac | 0.724 |  |  |  | Shape of particle: Sphere, cylinder or C3(ellipsoid particle) | shape | sphere
Density of electrolyte (kg/m3) | electrolyte_density | 1324 |  | sep_electrolyte_volfrac + sep_polymer_volfrac + sep_gas_volfrac = poros_s |  | thickness of particle (m): diameter for sphere and cylinder, while a-axis thickness for C3 particles | thickness | 20 e-9
Volume fraction of polymer | sep_polymer_volfrac | 0.276
Density of polymer material (kg/m3) | polymer_density | 1780 |  |  |  | Cathode Material Parameters
Density of inert filler (kg/m3) | filler_density | 1800 |  |  |  | muRfunc: the chemical potential of the reduced state (the electron conducting phase, usually solid) as a function of filling fraction. | muRfunc | LiMn2O4_ss2
Volume fraction of gas | sep_gas_volfrac | 0 |  |  |  | Log pad : (option for muRfunc's containing log terms -- not solid solution). It extends the ideal solution into regions outside (0, 1) by a (very steep) linear extension instead of a singularity. (true or false) | logPad | FALSE
[6 empty] | Noise : add Langevin noise to the solid dynamics to simulate some random thermal fluctuations. For example, this can help trigger a spinodal decomposition but slows simulations. (true or false). | noise | FALSE
Cathode material properties: | [5 empty] | Magnitude of noise to be used if the above option is true. The standard deviation of normal noise added to the solid dynamics. | noise_prefac | 1 e-6
Choice of material--> | cathode_material | LixMN2O4 (Bellcore) |  | cathode_material --> muRfunc |  | Number of segments: over which noise is re-randomized | numnoise | 200
Film resistance (ohm-m2) --> | cathode_film_resistance | 0 | 0 | cathode_film_resistance --> Rfilm | 0 | Regular solution parameter, (J/Li) | Omega_a | 1.8560 e-20
Columbi capacity of negative material (mAh/g) --> | cathode_capacity | 148 |  |  |  | Secondary interaction term for 2-variable models | Omega_b | 5.761532 e-21
Capacitance (F/m2) | cathode_capacitance | 0 |  |  |  | Secondary interaction term for 2-variable models | Omega_c | 8.23076 e-20
Density of insertion material (kg/m3) | cathode_insertion_density | 4140 |  |  |  | Gradient Penalty (J/m) | kappa | 5.0148 e-10
Density of current collector (kg/m3) | cathode_collector_density | 2707 |  |  |  | stress coeffecient (Pa) | B | 0.1916 e9
[6 empty] | Vander Waals- like interaction energy for graphitee models | EvdW | 0
Cathode Spatial Properties: | [5 empty] | Total Li site density within the solid, (Li/m^3) : Even for 2-parameter models, this should be the full site density, but not that of an individual layer/lattice. | rho_s | 1.42842 e28
Thickness (m)--> | cathode_thickness | 174 e-6 | 174 e-6 | cathode_thickness --> L_c | 174 e-6 | Dimensional diffusivity prefactor (m^2/s) : used if particle type=(diffn,diffn2,CHR,CHR2) | D | 1 e-13
Thickness of current collector (m) | cathode_collector_thickness | 10 e-6 |  |  |  | Dimensionless diffusivity function : This is a function of solid filling fraction (y), such that Flux= -D*Dfunc(y)*grad(c) for solid solution materials, and Flux=-D*Dfunc(y)*grad(mu) for thermo-based transport models. | Dfunc | constant
Initial stoichiometric parameter | cathode_stoich_paramater | 0.1705 |  | cathode_stoich_paramater --> cs0_c |  | Surface wetting : Change in surface energy with respect to solid concentration, (J*m/Li), (used for particle type=(CHR,CHR2)) | dgammadc | 0 e-30
Radius of particles (m) | cathode_particle_radius | 8.5 e-6 |  | cathode_particle_radius --> mean_c |  | ACR dimensionless surface wetting: (used with LiFePO4, particle type=ACR) | cwet | 0.98
Volume fraction of electrolyte | cathode_electrolyte_volfrac | 0.444
Volume fraction of polymer | cathode_polymer_volfrac | 0.186 |  |  |  | Cathode Reaction Paramaters
Volume fraction of inert filler | cathode_filler_volfrac | 0.076 |  | cathode_electrolyte_volfrac + cathode_polymer_volfrac + cathode_filler_volfrac + cathode_gas_volfrac = poros_c |  | Reaction type: (BV,BV_gmod01,BV_raw, BV_mod01,BV_mod02,Marcus,MHC) BV_mod01 :as in fuller,doyle newman 1994 cathode | rxnType | BV_mod01
Volume fraction of gas | cathode_gas_volfrac | 0 |  |  |  | Exchange current density, (A/m^2) : Note, for Marcus, this is k0 * exp(-(lambda/kTref)/4) | k0 | 7.225
[6 empty] | Charge transfer coefficient (only used for BV) | alpha | 0.5
Cathode transport properties: | [5 empty] | Reorganizational energy, (J/Li) (used for Marcus and MHC) | lambda | 6.26 e-20
Solid diffusion coeffecient (m2/s) | cathode_diff_coef | 1.0 e-13 |  | cathode_diff_coef --> D |  | Film resistance , (Ohm.m^2) | Rfilm | 0 e-0
allow diff coeffecient to vary? (y/n) | cathode_vary_diff | no
Bruggeman exponent of cathode | exbrugg3 | 0.5 | 0.5 | exbrug3 --> BruggExp_c | 0.5 | System Simulation Parameters
Shape factor of cathode particles | shape3 | 3 |  |  |  | Constant Voltage or Constant Current segments or both of them : (CC,CV,CCsegments,CVsegments) | profileType | CC
conductivity of matrix (S/m) | cathode_matrix_conductivity | 3.8 |  |  |  | Battery (dis)charge c-rate (only used for CC), (number of capacities / hr) : (positive for discharge, negative for charge) | Crate | 0.66
Rate constant for bulk reaction (m2/s) | cathode_bulk_rate | 6.4 e-5 |  | cathode_bulk_rate ~ k0 |  | Maximum Voltage cutoff, (V): | Vmax | 5
rate constant for side reaction 1(m2/s) | cathode_rate_side1 | 0 |  |  |  | Minimum Voltage cutoff, (V): | Vmin | 2
rate constant for side reaction 2(m2/s) | cathode_rate_side2 | 0 |  |  |  | Fraction of full (dis)charge to simulate (only used for CC): E.g. to go from cathode filling fraction 0.1 to 0.5 with cathode limiting capacity and Crate>0, set cs0_c = 0.1, capFrac=0.4 | capFrac | 0.8
rate constant for side reaction 3(m2/s) | cathode_rate_side3 | 0 |  |  |  | Battery applied voltage (only used for CV), V | Vset | 0.12
[6 empty] | CC/CV segments defining profile for profileType = CCsegments or CVsegments | segments | [(0.3,0.4),(-0.5,0.1)]
Initial Conditions: | [5 empty] | Ramp time (s): to go from near-eq'm initial condition to setpoint for CC/CV, as a fraction of total simulation time, non-dimensional OR Ramp time to linearly transition to each new segment for CCsegments/CVsegments, | tramp | 1 e-3
Battery Temperature (K) | battery_temp | 298.15 | 298.15 | battery_temp --> T | 298 | Final time (s) (only used for CV) | tend | 1.2 e3
Initial Salt Concentration (mol/m3) | initial_salt_conc | 2000 |  | initial_salt_concentration --> c0 |  | Number disc. in time: The output will have all simulation values at a linear spacing between initial and final times with tsteps total outputs. | tsteps | 200
Ambient Air Temperature (K) | ambient_air_temp | 298.15 | 298.15 | ambient_air_temp --> T | 298 | Relative Tolerance | relTol | 1 e-6
Heat Capacity of system (J/kg-K) | system_heat_capacity | 700 |  |  |  | Absolute Tolerance | absTol | 1 e-6
Number of Cells in stack | cells_in_stack | 1 |  |  |  | Temperature, (K) (fixed at 298 K) | T | 298
Heat transfer (3 conditions) | heat_transfer_setting | isothermal |  |  |  | Random seed. Set to true to give a random seed in the simulation (affects noise, particle size distribution). Set to true exactly reproducible results -- useful for testing. (true or false) | randomSeed | TRUE
Heat transfer coeffeceient at End (W/m2K) | heat_transfer_end | 0 |  |  |  | Value of the random seed, must be an integer | seed | 0
electrolyte distribution | electrolyte_distribution | uniform distribution |  |  |  | Series resistance, (Ohm m^2) | Rser | 0
Impedance (y/n) | impedance | no impedance |  |  |  | Cathode numerical discretization in x direction (volumes in electrodes) | Nvol_c | 2
calculate side reaction (y/n) | side_reaction_flag | no |  |  |  | Seperator numerical discretization in x direction (volumes in electrodes) | Nvol_s | 2
[6 empty] | Anode numerical discretization in x direction (volumes in electrodes) | Nvol_a | 2
Boundary conditions: | [5 empty] | Number of particles per volume of Cathode | Npart_c | 1
Number of segments in the simulation | segment_mode | Galvanostatic to a cutoff potential (in A/m^2) |  | segment_mode --> profileType |  | Number of particles per volume of Anode | Npart_a | 1
Mode of segments | number of segments | 1
Segment current¦potential¦power¦load (A/m^2) | current_density | 17.5 | 17.5 =1 C-rate | current_density ~ Crate | 0.5 | System Electrode Parameters
Simulation time in (min) or potential cutoff (V) | cutoff_condition | 1 |  |  |  | Rate constant of the Li foil electrode, (A/m^2) Used only if Nvol_a = 0 | k0_foil | 1 e0
Low Voltage cutoff value (V) | low_voltage_cutoff | 2 | 2 | low_voltage_cutoff --> Vmin | 2 | Film resistance on the Li foil, Ohm m^2 | Rfilm_foil | 0 e0
High voltage cutoff value (V) | high_voltage_cutoff | 4.7 | 4.7 | high_voltage_cutoff --> Vmax | 4.7
internal resistance of foils, tabs etc (ohm-m2) | internal_resistance | 0.0097345 |  | internal_resistance --> Rser |  | System Particles Parameters
[6 empty] | Mean of Cathode particle size distribution (m) : C3 = size along [100] direction ;sphere or cylinder = radius. If using stddev = 0, set Npart = 1 for that electrode to avoid wasting computational effort. | mean_c | 1 e-6
Solver and numerical parameters: | [5 empty] | Standard deviation of Cathode particle size distribution (m) | stddev_c | 0
limit on number of iterations | iteration_limit | 460 |  | iteration_limit --> tsteps |  | Mean of Anode particle size distribution (m) | mean_a | 18 e-6
max time step size (s) | max_timestep_size | 1.02 |  |  |  | Standard deviation of Anode particle size distribution (m) | stddev_a | 0
Number of nodes in anode (0 if using foil) | anode_node_count | 50 |  |  |  | Initial Cathode filling fractions : (for disch, anode starts full, cathode starts empty) | cs0_c | 0.2
Number of nodes in seperator | seperator_node_count | 26 |  |  |  | Initial Anode filling fractions : (for disch, anode starts full, cathode starts empty) | cs0_a | 0.495
Number of nodes in cathode | cathode_node_count | 87
Number of nodes in Solid particles | particle_node_count | 20 |  |  |  | System Conductivity Parameters
Number of iterations for soild phase convergence | converge_condition | 20 |  |  |  | Simulate bulk cathode conductivity (Ohm's Law)? Options: true, false | simBulkCond_c | FALSE
Power peaks | power_peaks | exclude power peaks |  |  |  | Simulate bulk anode conductivity (Ohm's Law)? Options: true, false | simBulkCond_a | FALSE
[6 empty] | Dimensional conductivity for cathode (used if simBulkCond_c = true), (S/m) | sigma_s_c | 1 e-1
Activation Energy: | [5 empty] | Dimensional conductivity for anode (used if simBulkCond_a = true), (S/m) | sigma_s_a | 1 e-1
Solid state diffusion in anode (J/mol) | EbarS1 | 0 |  |  |  | Simulate particle connectivity losses for cathode particles (Ohm's Law)? Options: true, false | simPartCond_c | FALSE
Solid state diffusion in cathode(J/mol) | EbarS3 | 0 |  |  |  | Simulate particle connectivity losses for anode particles (Ohm's Law)? Options: true, false | simPartCond_a | FALSE
electrolyte conductivity (J/mol) | Ebarkap | 4000 |  |  |  | Mean conductance between cathode particles (S=1/Ohm) | G_mean_c | 1 e-14
electrolyte diffusion (J/mol) | EbarD | 4000 |  |  |  | Standard deviation in conductance between cathode particles (S=1/Ohm) | G_stddev_c | 0
Anode Kinetics (J/mol) | Ebarka | 4000 |  |  |  | Mean conductance between anode particles (S=1/Ohm) | G_mean_a | 1 e-14
Cathode Kinetics (J/mol) | Ebarkc | 4000 |  |  |  | Standard deviation in conductance between anode particles (S=1/Ohm) | G_stddev_a | 0
Negative O2 side reaction (J/mol) | Ebarks1a | 4000
Positive O2 side reaction (J/mol) | Ebarks1c | 4000 |  |  |  | System Geometry Parameters
Evol. H2 side reaction (J/mol) | Ebarks2a | 4000 |  |  |  | Anode thickness (m) | L_a | 243 e-6
Recombination H2 side reaction (J/mol) | Ebarks2c | 4000 |  |  |  | Cathode thickness (m) | L_c | 200 e-6
Negative shuttle side reaction (J/mol) | Ebarks3a | 4000 |  |  |  | Seperator thickness (m) | L_s | 50 e-6
Positive shuttle side reaction (J/mol) | Ebarks3c | 4000 |  |  |  | Volume loading percent of active material (volume fraction of solid that is active material) in Anode | P_L_a | 0.849
Anode film resistance (J/mol) | Ebarr1 | 4000 |  |  |  | Volume loading percent of active material (volume fraction of solid that is active material) in Cathode | P_L_c | 0.956
Cathode film resistance (J/mol) | Ebarr3 | 4000 |  |  |  | Porosity of Anode (liquid volum fraction in Anode) | poros_a | 0.3
[6 empty] | Porosity of cathode (liquid volum fraction in cathode) | poros_c | 0.3
output: | [5 empty] | Porosity of Seperator (liquid volum fraction in seperator) | poros_s | 0.4
[6 empty] | Bruggeman exponent for Anode | BruggExp_a | -0.5
[6 empty] | Bruggeman exponent for Cathode | BruggExp_c | -0.5
[6 empty] | Bruggeman exponent for Seperator | BruggExp_s | -0.5
System Electrolyte Parameters
[6 empty] | Initial electrolyte concentration (mol/m^3) | c0 | 1000
[6 empty] | Cation charge number (e.g. 2, for CaCl_2) | zp | 1
[6 empty] | Anion charge number (e.g. -1, for CaCl_2) | zm | -1
[6 empty] | Cation dissociation number (e.g. 1, for CaCl_2) | nup | 1
[6 empty] | Anion dissociation number (e.g. 2, for CaCl_2) | num | 1
[6 empty] | Electrolyte model : dilute: assume dilute, binary electrolyte model; phi in electrolyte is an "inner potential" or an "quasi-electrostatic potential" SM: use Stefan-Maxwell model for electrolyte transport; phi in electrolyte is that measured with a Li metal reference electrode relative to some fixed position in solution. | elyteModelType | SM
[6 empty] | Stefan-Maxwell property set : test1: parameter set for testing ; LiClO4_PC: electrolyte/solvent used in Fuller, Doyle, Newman 1994 conductivity taken from dualfoil5.2.f ; valoen_bernardi: LiPF6 in carbonates as in Bernardi and Go 2011 | SMset | LiClO4_PC
[6 empty] | Number of electrons transfered in the reaction, 1 for Li/Li+ Reference electrode (defining the electrolyte potential) information: | n | 1
[6 empty] | Stoichiometric coeffecient of cation -1 for Li/Li+ | sp | -1
[6 empty] | Dilute solution properties (used only if elyteModelType = "dilute") Cation diff, (m^2/s) e.g. for LiPF6 in EC/DMC, Dp = 2.2e-10, Dm = 2.94e-10 | Dp | 2.2 e-10
[6 empty] | Dilute solution properties (used only if elyteModelType = "dilute") Anion diff, (m^2/s) e.g. for LiPF6 in EC/DMC, Dp = 2.2e-10, Dm = 2.94e-10 | Dm | 2.94 e-10